## NOTEs
Notes for Supplementary Data
This workbook contains the experimental and computational datasets used for segmented compatibility analysis of prodrug nanomedicines. Unless otherwise stated, all nanoparticles were formulated with methoxy poly(ethylene glycol)-block-poly(ε-caprolactone) (mPEG2k–PCL2k). Hydrodynamic diameter was measured by dynamic light scattering (DLS) and is reported as number-weighted diameter in nanometres. Polydispersity index (PDI) values are reported where available. For DLS and PDI measurements, data shown as mean ± s.d. were obtained from three independent measurements. In particle-size fields, “NA” indicates that a numerical particle size was not assigned, typically because visible precipitation occurred under the tested formulation condition.
Sheet descriptions
Supplementary Data 1. Particle-size characterization of 2′-ketal paclitaxel prodrug nanoparticles formulated with mPEG2k–PCL2k.
This sheet summarizes the DLS particle-size and PDI data for paclitaxel 2′-ketal prodrugs with different alkyl-chain lengths.
Supplementary Data 2. Segment-specific MM-PBSA interaction energies of training and test prodrugs.
This sheet provides the molecular mechanics Poisson–Boltzmann surface area (MM-PBSA)-derived interaction energies for thirteen segment-specific interaction terms. Values are reported in kcal mol−1.
Supplementary Data 3. Favorable windows for thirteen segment-specific interaction parameters.
This sheet lists the favorable ΔG windows used to convert each segment-specific interaction term into a binary score. These windows were derived from experimentally sub-30 nm formulations under the standardized mPEG2k–PCL2k nanoprecipitation condition.
Supplementary Data 4. Segment-based compatibility score summary of training and test prodrugs.
This sheet summarizes the window-derived compatibility scores. Each of the thirteen parameters contributes one point when its ΔG value falls within the corresponding favorable window. The total score ranges from 0 to 13.
Supplementary Data 5. Binary segment-score matrix for training and test prodrugs.
This sheet shows the parameter-level binary score matrix, where 1 indicates that the parameter satisfies the favorable window, 0 indicates that it falls outside the window, and NA indicates unavailable or non-applicable data.
Supplementary Data 6. Whole-molecule descriptors and assembly outcomes used for comparison with the segment-based compatibility score.
This sheet summarizes assembly outcomes and conventional whole-molecule descriptors, including calculated Log P, hydrophilic–lipophilic balance (HLB), Flory–Huggins interaction parameter (χ), and global prodrug–polymer binding free energy.
Supplementary Data 7. Storage stability of self-immolative C18 prodrug nanoparticles formulated with mPEG2k–PCL2k.
This sheet summarizes the hydrodynamic diameter and PDI of self-immolative C18 prodrug nanoparticles during storage.
Scoring interpretation
The segment-based compatibility score is a formulation-specific descriptor of interaction balance under the standardized mPEG2k–PCL2k nanoprecipitation condition. A score of 13 indicates that all thirteen segment-specific interaction terms satisfy the favorable windows. Lower scores indicate partial or disrupted satisfaction of these windows. The score should not be interpreted as a universal physicochemical threshold for other carriers or formulation methods without recalibration.
Abbreviations
PTX, paclitaxel; DTX, docetaxel; Dox, doxorubicin; Cri, crizotinib; Ful, fulvestrant; PPT, podophyllotoxin; IDB, idebenone; Abi, abiraterone; Dex, dexamethasone; SI, self-immolative; NP, nanoparticle; DLS, dynamic light scattering; PDI, polydispersity index; HLB, hydrophilic–lipophilic balance; χ, Flory–Huggins interaction parameter; MM-PBSA, molecular mechanics Poisson–Boltzmann surface area.

## Supplementary Data 1
Supplementary Data X. Particle-size characterization of 2′-ketal paclitaxel prodrug nanoparticles formulated with mPEG2k–PCL2k.
Prodrug@PCL
Blank | Size (nm) | 12.1 ± 3.1
| PDI | 0.37 ± 0.19
P2-C18 | Size (nm) | 17.4 ± 0.4
| PDI | 0.22 ± 0.01
P7-2C16 | Size (nm) | 16.6 ± 1.3
| PDI | 0.29 ± 0.11
P2-C14 | Size (nm) | 16.6 ± 0.7
| PDI | 0.26 ± 0.01
P2-C10 | Size (nm) | 17.4 ± 0.6
| PDI | 0.56 ± 0.22
P2-C6 | Size (nm) | 15.8 ± 0.2
| PDI | 0.57 ± 0.24
PTX |  | Precipitated
Hydrodynamic diameter and polydispersity index (PDI) were measured by dynamic light scattering (DLS). Particle size is reported as number-weighted diameter in nanometres. Data are shown as mean ± s.d. from three independent measurements. “Precipitated” indicates that no stable nanoparticle size could be assigned under the tested formulation condition.

## Supplementary Data 2
Supplementary Data 1. Segment-specific MM-PBSA interaction energies.
Assembly outcome | Dataset split | Prodrug | Hydrodynamic diameter by DLS (nm) | ΔG_pol-dru | ΔG_pol-par | ΔG_pol-lig | ΔG_pcl-dru | ΔG_pcl-par | ΔG_pcl-lig | ΔG_peg-drug | ΔG_peg-par | ΔG_peg-lig | ΔG_drug-drug | ΔG_par-par | ΔG_lig-lig | ΔG_par-lig
Precipitated | Training | P2-Me | NA | -20.1 | -17.95 | -2.13 | -15.84 | -14.33 | -1.47 | -4.95 | -4.22 | -0.75 | -4.81 | -4.06 | -0.05 | -0.405
Sub-30 nm | Training | P2-C6 | 14.6 | -18.77 | -14.24 | -5.01 | -15.07 | -11.39 | -4.1 | -4.25 | -3.22 | -1.1 | -6.87 | -4.2 | -0.52 | -1.23
Sub-30 nm | Training | P2-C14 | 16.6 | -30.94 | -16.53 | -15.71 | -24.88 | -12.56 | -13.45 | -6.94 | -4.5 | -2.61 | -18.06 | -4.54 | -5.45 | -4.765
Sub-30 nm | Training | P2-C10 | 17.4 | -23.24 | -14.04 | -10.16 | -19.37 | -10.91 | -9.36 | -4.63 | -3.66 | -1.05 | -14.56 | -6.18 | -2.65 | -3.36
Sub-30 nm | Training | P2-C18 | 17.4 | -33.85 | -13.86 | -21.76 | -28.93 | -11.3 | -19.19 | -6.07 | -2.9 | -3.4 | -21.97 | -3.82 | -8.3 | -5.745
Precipitated | Training | P2-I | NA | -7.38 | -6.56 | -0.9 | -5.63 | -5.12 | -0.57 | -1.95 | -1.62 | -0.37 | -5.97 | -4.41 | -0.1 | -0.81
Oversized | Training | P7-Me | 34.1 | -15.63 | -14.89 | -0.86 | -13.07 | -12.55 | -0.63 | -3.08 | -2.85 | -0.26 | -7.81 | -7.12 | -0.02 | -0.405
Oversized | Training | C2-C6 | 141.1 | -23.92 | -19.84 | -4.7 | -18.25 | -13.45 | -5.26 | -6.5 | -4.98 | -1.7 | -10 | -6.02 | -0.38 | -1.965
Precipitated | Training | P2-Br | NA | -11.27 | -9.76 | -1.64 | -8.71 | -7.66 | -1.17 | -2.87 | -2.35 | -0.53 | -4.93 | -4.08 | -0.04 | -0.445
Precipitated | Training | P2-EG3 | NA | -10.39 | -8.99 | -1.54 | -8.67 | -7.56 | -1.2 | -1.98 | -1.67 | -0.35 | -5.53 | -4.26 | -0.11 | -0.655
Precipitated | Training | P2-PhKe | NA | -11.73 | -8.99 | -2.99 | -8.83 | -6.84 | -2.2 | -3.25 | -2.42 | -0.89 | -5.38 | -3.85 | -0.16 | -0.8
Sub-30 nm | Training | P2-2CH | 13.7 | -21.27 | -16.86 | -4.67 | -17.96 | -14.22 | -3.97 | -3.9 | -3.11 | -0.85 | -11.54 | -6.03 | -1 | -2.505
Sub-30 nm | Training | D2-C6 | 14.2 | -20.58 | -14.43 | -6.71 | -15.93 | -10.74 | -5.62 | -5.32 | -4.13 | -1.33 | -6.65 | -3.24 | -0.66 | -1.535
Sub-30 nm | Training | D2-2C16 | 15.1 | -33.75 | -14.57 | -20.4 | -29.07 | -11.83 | -18.28 | -5.73 | -3.14 | -2.74 | -21.02 | -5.77 | -7.42 | -4.48
Sub-30 nm | Training | P2-2Dec | 15.3 | -24.31 | -15.87 | -9.2 | -20.05 | -12.56 | -8.19 | -4.91 | -3.72 | -1.26 | -12.73 | -6.85 | -0.49 | -3.015
Sub-30 nm | Training | P2-C8Ke | 15.4 | -25.87 | -17.76 | -8.74 | -22 | -15.23 | -7.34 | -4.81 | -3.06 | -1.85 | -6.89 | -3.71 | -0.63 | -1.44
Sub-30 nm | Training | C2-C18 | 15.9 | -36.28 | -16.25 | -21.53 | -28.75 | -12.04 | -17.88 | -9.13 | -4.75 | -4.68 | -19.72 | -5.13 | -6.26 | -4.905
Sub-30 nm | Training | P7-2C16 | 16.6 | -34.69 | -18.52 | -17.78 | -26.98 | -12.86 | -15.32 | -9.1 | -6.33 | -3.15 | -19.44 | -3.37 | -6.3 | -5.645
Sub-30 nm | Training | P7-Oley | 17 | -32.14 | -14.12 | -19.02 | -25.88 | -11.11 | -15.54 | -7.32 | -3.34 | -4.22 | -20.41 | -5.47 | -4.71 | -5.89
Sub-30 nm | Training | P7-C18 | 17.5 | -37.62 | -16.41 | -22.68 | -30.58 | -11.57 | -20.24 | -8.36 | -5.39 | -3.2 | -21.73 | -4.81 | -6.71 | -5.93
Oversized | Training | Ful-C18 | 90.7 | -43.2 | -20.49 | -24.5 | -35.98 | -17.38 | -20.02 | -8.79 | -3.83 | -5.34 | -33.08 | -11.16 | -6.37 | -8.71
Oversized | Training | LST-C8 | 81.4 | -24.24 | -14.65 | -10.29 | -17.92 | -10.11 | -8.35 | -7.22 | -5.1 | -2.29 | -23.63 | -13.57 | -1.89 | -4.09
Oversized | Training | Abi-C18 | 106.4 | -38.17 | -17.02 | -22.72 | -32.72 | -14.2 | -19.88 | -6.87 | -3.33 | -3.73 | -23.78 | -4.16 | -8.48 | -6.22
Oversized | Training | Abi-C8 | 32.4 | -30.44 | -19.86 | -11.22 | -25.01 | -16.64 | -8.9 | -6.69 | -3.94 | -2.9 | -15.82 | -7.28 | -1.87 | -3.74
Oversized | Training | IDB-C18 | 32.4 | -35.86 | -15.72 | -21.67 | -30 | -12.77 | -18.46 | -7.23 | -3.55 | -3.94 | -31.69 | -4.42 | -7.48 | -6.1
Sub-30 nm | Training | Dox-C18 | 16.7 | -31.42 | -8.73 | -23.5 | -28.05 | -7.43 | -21.34 | -4.15 | -1.47 | -2.78 | -17.25 | -2.83 | -6.77 | -4.08
Sub-30 nm | Training | SN38-C18 | 18.5 | -31.11 | -7.88 | -23.73 | -26.22 | -5.8 | -20.86 | -6.09 | -2.36 | -3.84 | -20.9 | -0.73 | -10.36 | -5.39
Oversized | Training | LST-C18 | 59.8 | -32.69 | -12.35 | -21.6 | -26.16 | -8.76 | -18.3 | -7.74 | -3.97 | -4.1 | -29.05 | -13.95 | -6.94 | -6.58
Oversized | Training | IDB-C8 | 72.7 | -28 | -17.92 | -10.98 | -25 | -16.08 | -9.76 | -3.93 | -2.4 | -1.64 | -14.16 | -7.27 | -2.09 | -3.22
Oversized | Test | Ful-SI-C18 | 39.9 | -49.93 | -26.03 | -25.75 | -40.88 | -21.5 | -20.95 | -10.93 | -5.38 | -5.86 | -38.84 | -9.16 | -9.93 | -10.915
Oversized | Test | IDB-SI-C18 | 67 | -36.66 | -14.02 | -24.84 | -31.35 | -12.23 | -20.93 | -6.49 | -2.19 | -4.64 | -28.35 | -4.38 | -12.09 | -7.165
Oversized | Test | Abi-SI-C18 | 106.2 | -39.33 | -16.53 | -24.93 | -31.69 | -12.59 | -20.68 | -9.24 | -4.59 | -5.14 | -29.45 | -5.54 | -11.65 | -7.03
Sub-30 nm | Test | Dex-C18 | 16.3 | -24.68 | -6.3 | -19.1 | -21.76 | -5.21 | -17.17 | -3.82 | -1.25 | -2.67 | -16.08 | -2.15 | -7.84 | -3.745
Sub-30 nm | Test | PTX-SI-C18 | 16.2 | -32.63 | -13.22 | -21 | -28.41 | -10.8 | -19.01 | -5.12 | -2.72 | -2.59 | -23.27 | -5.28 | -9.2 | -5.575
Sub-30 nm | Test | Dex-SI-C18 | 16.5 | -29.69 | -6.73 | -24.11 | -23.94 | -4.14 | -20.6 | -6.77 | -2.74 | -4.34 | -22.5 | -2.09 | -13.22 | -4.615
Sub-30 nm | Test | Cri-SI-C18 | 17.6 | -38.04 | -11.35 | -27.53 | -27.91 | -5.42 | -23.07 | -11.59 | -6.33 | -5.53 | -27.72 | -10.19 | -10.06 | -8.73
Sub-30 nm | Test | PPT-C18 | 18.1 | -29.51 | -6.75 | -23.27 | -25.33 | -4.83 | -20.94 | -5.05 | -2.1 | -3.05 | -19.77 | -0.86 | -10.42 | -4.725
Sub-30 nm | Test | CA4-C18 | 18.8 | -25.55 | -6.67 | -19.7 | -21.62 | -5.03 | -17.25 | -4.93 | -1.84 | -3.28 | -16.47 | -1.5 | -7.79 | -4.175
Sub-30 nm | Test | DTX-SI-C18 | 18.8 | -29.48 | -9.44 | -21.55 | -24.67 | -7.07 | -18.84 | -5.87 | -2.63 | -3.49 | -25.89 | -3.64 | -11.42 | -6.575
Sub-30 nm | Test | PPT-SI-C18 | 18.8 | -32.54 | -8.28 | -25.19 | -27.53 | -6.29 | -22.05 | -6.02 | -2.28 | -3.9 | -24.05 | -1.45 | -13.68 | -5.27
Sub-30 nm | Test | Dox-SI-C18 | 19.2 | -31.75 | -8.27 | -24.65 | -23.22 | -4.89 | -18.99 | -9.89 | -3.67 | -6.74 | -20.5 | -1.42 | -14.37 | -3.085
Sub-30 nm | Test | FUDR-C18 | 13.4 | -26.85 | -3.41 | -23.93 | -24.18 | -2.59 | -22.02 | -3.47 | -0.9 | -2.64 | -8.5 | -0.26 | -6.13 | -1.275
This sheet lists segment-specific MM-PBSA interaction energies for prodrug–carrier and prodrug–prodrug terms.

## Supplementary Data 3
Supplementary Data 5. Assembly outcomes and whole-molecule descriptors of the training and test prodrug sets.
Assembly outcome | Dataset split | Prodrug | Hydrodynamic diameter by DLS (nm) | Calculated Log P | HLB | Flory–Huggins χ | ΔG_pol–drug by MM-PBSA (kcal mol−1)
Precipitated | Training | P2-Me | NA | 4.08 | 10.48 | 8.2 | -20.1
Precipitated | Training | PTX | NA | 3.2 | 10.38 | 11.78 | -10.68
Sub-30 nm | Training | P2-C6 | 14.6 | 5.26 | 9.73 | 6.42 | -18.77
Sub-30 nm | Training | P2-C14 | 16.6 | 7.29 | 8.74 | 5.09 | -30.94
Sub-30 nm | Training | P2-C10 | 17.4 | 6.37 | 9.21 | 5.56 | -23.24
Sub-30 nm | Training | P2-C18 | 17.4 | 7.94 | 8.32 | 4.91 | -33.85
Precipitated | Training | P2-I | NA | 4.46 | 9.5 | 8.9 | -7.38
Oversized | Training | P7-Me | 34.1 | 4.16 | 10.48 | 8.2 | -15.63
Oversized | Training | C2-C6 | 141.1 | 5.93 | 10.09 | 2.95 | -23.92
Precipitated | Training | P2-Br | NA | 4.44 | 9.94 | 11.18 | -11.27
Precipitated | Training | P2-EG3 | NA | 4.24 | 11.67 | 6.13 | -10.39
Precipitated | Training | P2-PhKe | NA | 4.87 | 9.83 | 8.65 | -11.73
Precipitated | Training | Cbz | NA | 3.73 | 10.84 | 5.08 | -14.9
Precipitated | Training | DTX | NA | 2.63 | 10.52 | 10.61 | -4.94
Sub-30 nm | Training | P2-2CH | 13.7 | 4.98 | 9.73 | 7.36 | -21.27
Sub-30 nm | Training | D2-C6 | 14.2 | 4.9 | 9.79 | 5.56 | -20.58
Sub-30 nm | Training | D2-2C16 | 15.1 | 7.34 | 8.5 | 4.42 | -33.75
Sub-30 nm | Training | P2-2Dec | 15.3 | 5.66 | 9.22 | 7.22 | -24.31
Sub-30 nm | Training | P2-C8Ke | 15.4 | 5.17 | 9.75 | 6.42 | -25.87
Sub-30 nm | Training | C2-C18 | 15.9 | 8.33 | 8.59 | 3.32 | -36.28
Sub-30 nm | Training | P7-2C16 | 16.6 | 7.63 | 8.51 | 4.97 | -34.69
Sub-30 nm | Training | P7-Oley | 17 | 7.87 | 8.34 | 5.22 | -32.14
Sub-30 nm | Training | P7-C18 | 17.5 | 7.99 | 8.32 | 4.91 | -37.62
Oversized | Training | Ful-C18 | 90.7 | 9.46 | 4.37 | 4.39 | -43.2
Oversized | Training | LST-C8 | 81.4 | 7.81 | 7.39 | 11.58 | -24.24
Oversized | Training | Abi-C18 | 106.4 | 10.9 | 3.37 | 9.79 | -38.17
Oversized | Training | Abi-C8 | 32.4 | 9 | 4.28 | 5.69 | -30.44
Oversized | Training | IDB-C18 | 32.4 | 9.28 | 6.6 | 5 | -35.86
Precipitated | Training | Abi | NA | 5.1 | 4.01 | 2.34 | -17.71
Precipitated | Training | Dox | NA | 1.41 | 13.81 | 7.41 | -1.66
Precipitated | Training | IDB | NA | 4.08 | 10.23 | 0.34 | -13.05
Precipitated | Training | LST | NA | 4.5 | 8.43 | 47.86 | -10.09
Precipitated | Training | SN38 | NA | 1.41 | 12.2 | 2.19 | -3.99
Sub-30 nm | Training | Dox-C18 | 16.7 | 6.34 | 9.75 | 3.03 | -31.42
Sub-30 nm | Training | SN38-C18 | 18.5 | 8.7 | 7.8 | 3.42 | -31.11
Oversized | Training | LST-C18 | 59.8 | 9.73 | 5.98 | 4.17 | -32.69
Oversized | Training | IDB-C8 | 72.7 | 6.56 | 8.42 | 1.97 | -28
Sub-30 nm | Training | Ful | 19.8 | 6.54 | 5.25 | 0.51 | -27.48
Oversized | Test | Ful-SI-C18 | 39.9 | 9.44 | 5.95 | 4.096286 | -49.93
Oversized | Test | IDB-SI-C18 | 67 | 9.6 | 8.17 | 3.460031 | -36.66
Oversized | Test | Abi-SI-C18 | 106.2 | 10.64 | 5.65 | 7.624453 | -39.33
Sub-30 nm | Test | Dex-C18 | 16.3 | 8.51 | 5.67 | 2.12 | -24.68
Sub-30 nm | Test | PTX-SI-C18 | 16.2 | 8.28 | 9.05 | 4.588447 | -32.63
Sub-30 nm | Test | Dex-SI-C18 | 16.5 | 8.62 | 7.34 | 1.403779 | -29.69
Sub-30 nm | Test | Cri-SI-C18 | 17.6 | 9.65 | 8.66 | 3.822298 | -38.04
Sub-30 nm | Test | PPT-C18 | 18.1 | 8.97 | 9.06 | 3.46 | -29.51
Sub-30 nm | Test | CA4-C18 | 18.8 | 9.92 | 7.73 | 5.41 | -25.55
Sub-30 nm | Test | DTX-SI-C18 | 18.8 | 7.94 | 9.38 | 4.088845 | -29.48
Sub-30 nm | Test | PPT-SI-C18 | 18.8 | 9.25 | 9.98 | 1.011834 | -32.54
Sub-30 nm | Test | Dox-SI-C18 | 19.2 | 6.87 | 10.43 | 2.338656 | -31.75
Sub-30 nm | Test | FUDR-C18 | 13.4 | 6.67 | 9.14 | 1.34 | -26.85
This sheet summarizes the assembly outcomes and whole-molecule descriptors of the prodrugs used for compatibility analysis. Hydrodynamic diameter was measured by dynamic light scattering (DLS) and is reported as number-weighted diameter in nanometres. NA indicates that a numerical hydrodynamic diameter was not assigned because visible precipitation occurred.

## Supplementary Data 4
Supplementary Data 2. Favorable windows for thirteen segment-specific interaction parameters.
Parameter term | Interaction module | Segment pair | Favorable window for ΔG (kcal mol−1) | Lower bound | Upper bound | Threshold type | Scoring rule | Definition
pol-dru | Prodrug–carrier | Whole polymer–whole prodrug | -38.1 ≤ ΔG ≤ -18 | -38.1 | -18 | Interval | Score = 1 if -38.1 ≤ ΔG ≤ -18; otherwise score = 0. | Global interaction between the intact prodrug and the whole mPEG2k–PCL2k carrier.
pol-par | Prodrug–carrier | Whole polymer–parent pharmacophore | -19 ≤ ΔG ≤ 0 | -19 | 0 | Interval | Score = 1 if -19 ≤ ΔG ≤ 0; otherwise score = 0. | Interaction between the parent pharmacophore segment and the whole carrier.
pol-lig | Prodrug–carrier | Whole polymer–modifier/linker | ΔG ≤ -4 |  | -4 | Maximum-only | Score = 1 if ΔG ≤ -4; otherwise score = 0. | Interaction between the modifier/linker segment and the whole carrier.
pcl-dru | Prodrug–carrier | PCL block–whole prodrug | -31 ≤ ΔG ≤ -15 | -31 | -15 | Interval | Score = 1 if -31 ≤ ΔG ≤ -15; otherwise score = 0. | Interaction between the intact prodrug and the hydrophobic PCL block.
pcl-par | Prodrug–carrier | PCL block–parent pharmacophore | -15.6 ≤ ΔG ≤ 0 | -15.6 | 0 | Interval | Score = 1 if -15.6 ≤ ΔG ≤ 0; otherwise score = 0. | Interaction between the parent pharmacophore and the PCL block.
pcl-lig | Prodrug–carrier | PCL block–modifier/linker | ΔG ≤ -3.5 |  | -3.5 | Maximum-only | Score = 1 if ΔG ≤ -3.5; otherwise score = 0. | Interaction between the modifier/linker segment and the PCL block.
peg-drug | Prodrug–carrier | PEG block–whole prodrug | ΔG ≤ -3.3 |  | -3.3 | Maximum-only | Score = 1 if ΔG ≤ -3.3; otherwise score = 0. | Interaction between the intact prodrug and the hydrophilic PEG block.
peg-par | Prodrug–carrier | PEG block–parent pharmacophore | -6.5 ≤ ΔG ≤ 0 | -6.5 | 0 | Interval | Score = 1 if -6.5 ≤ ΔG ≤ 0; otherwise score = 0. | Interaction between the parent pharmacophore and the PEG block.
peg-lig | Prodrug–carrier | PEG block–modifier/linker | -7 ≤ ΔG ≤ 0 | -7 | 0 | Interval | Score = 1 if -7 ≤ ΔG ≤ 0; otherwise score = 0. | Interaction between the modifier/linker segment and the PEG block.
drug-drug | Prodrug cohesion | Whole prodrug–whole prodrug | -28 ≤ ΔG ≤ -6.1 | -28 | -6.1 | Interval | Score = 1 if -28 ≤ ΔG ≤ -6.1; otherwise score = 0. | Self-association between two intact prodrug molecules.
par-par | Prodrug cohesion | Parent pharmacophore–parent pharmacophore | -11 ≤ ΔG ≤ 0 | -11 | 0 | Interval | Score = 1 if -11 ≤ ΔG ≤ 0; otherwise score = 0. | Self-association between two parent pharmacophore segments.
lig-lig | Prodrug cohesion | Modifier/linker–modifier/linker | ΔG ≤ -0.42 |  | -0.42 | Maximum-only | Score = 1 if ΔG ≤ -0.42; otherwise score = 0. | Self-association between two modifier/linker segments.
par-lig | Prodrug cohesion | Parent pharmacophore–modifier/linker | -9 ≤ ΔG ≤ -1 | -9 | -1 | Interval | Score = 1 if -9 ≤ ΔG ≤ -1; otherwise score = 0. | Cross-interaction between the parent pharmacophore and modifier/linker segments.
Each interaction term was converted into a binary score according to the favorable ΔG window listed here. The thirteen binary terms were summed to generate the segment-based compatibility score.

## Supplementary Data 5
Supplementary Data 3. Segment-based compatibility score summary of training and test prodrugs.
Assembly outcome | Dataset split | Prodrug | Hydrodynamic diameter by DLS (nm) | Window-derived score (0–13) | Score class | Failed terms
Precipitated | Training | P2-Me | NA | 8 | Low/incomplete window satisfaction (≤8/13) | pol-lig; pcl-lig; drug-drug; lig-lig; par-lig
Sub-30 nm | Training | P2-C6 | 14.6 | 13 | Complete window satisfaction (13/13) | None
Sub-30 nm | Training | P2-C14 | 16.6 | 13 | Complete window satisfaction (13/13) | None
Sub-30 nm | Training | P2-C10 | 17.4 | 13 | Complete window satisfaction (13/13) | None
Sub-30 nm | Training | P2-C18 | 17.4 | 13 | Complete window satisfaction (13/13) | None
Precipitated | Training | P2-I | NA | 5 | Low/incomplete window satisfaction (≤8/13) | pol-dru; pol-lig; pcl-dru; pcl-lig; peg-drug; drug-drug; lig-lig; par-lig
Oversized | Training | P7-Me | 34.1 | 6 | Low/incomplete window satisfaction (≤8/13) | pol-dru; pol-lig; pcl-dru; pcl-lig; peg-drug; lig-lig; par-lig
Oversized | Training | C2-C6 | 141.1 | 11 | Partial window satisfaction (9–12/13) | pol-par; lig-lig
Precipitated | Training | P2-Br | NA | 5 | Low/incomplete window satisfaction (≤8/13) | pol-dru; pol-lig; pcl-dru; pcl-lig; peg-drug; drug-drug; lig-lig; par-lig
Precipitated | Training | P2-EG3 | NA | 5 | Low/incomplete window satisfaction (≤8/13) | pol-dru; pol-lig; pcl-dru; pcl-lig; peg-drug; drug-drug; lig-lig; par-lig
Precipitated | Training | P2-PhKe | NA | 5 | Low/incomplete window satisfaction (≤8/13) | pol-dru; pol-lig; pcl-dru; pcl-lig; peg-drug; drug-drug; lig-lig; par-lig
Sub-30 nm | Training | P2-2CH | 13.7 | 13 | Complete window satisfaction (13/13) | None
Sub-30 nm | Training | D2-C6 | 14.2 | 13 | Complete window satisfaction (13/13) | None
Sub-30 nm | Training | D2-2C16 | 15.1 | 13 | Complete window satisfaction (13/13) | None
Sub-30 nm | Training | P2-2Dec | 15.3 | 13 | Complete window satisfaction (13/13) | None
Sub-30 nm | Training | P2-C8Ke | 15.4 | 13 | Complete window satisfaction (13/13) | None
Sub-30 nm | Training | C2-C18 | 15.9 | 13 | Complete window satisfaction (13/13) | None
Sub-30 nm | Training | P7-2C16 | 16.6 | 13 | Complete window satisfaction (13/13) | None
Sub-30 nm | Training | P7-Oley | 17 | 13 | Complete window satisfaction (13/13) | None
Sub-30 nm | Training | P7-C18 | 17.5 | 13 | Complete window satisfaction (13/13) | None
Oversized | Training | Ful-C18 | 90.7 | 7 | Low/incomplete window satisfaction (≤8/13) | pol-dru; pol-par; pcl-dru; pcl-par; drug-drug; par-par
Oversized | Training | LST-C8 | 81.4 | 12 | Partial window satisfaction (9–12/13) | par-par
Oversized | Training | Abi-C18 | 106.4 | 11 | Partial window satisfaction (9–12/13) | pol-dru; pcl-dru
Oversized | Training | Abi-C8 | 32.4 | 11 | Partial window satisfaction (9–12/13) | pol-par; pcl-par
Oversized | Training | IDB-C18 | 32.4 | 12 | Partial window satisfaction (9–12/13) | drug-drug
Sub-30 nm | Training | Dox-C18 | 16.7 | 13 | Complete window satisfaction (13/13) | None
Sub-30 nm | Training | SN38-C18 | 18.5 | 13 | Complete window satisfaction (13/13) | None
Oversized | Training | LST-C18 | 59.8 | 11 | Partial window satisfaction (9–12/13) | drug-drug; par-par
Oversized | Training | IDB-C8 | 72.7 | 12 | Partial window satisfaction (9–12/13) | pcl-par
Oversized | Test | Ful-SI-C18 | 39.9 | 7 | Low/incomplete window satisfaction (≤8/13) | pol-dru; pol-par; pcl-dru; pcl-par; drug-drug; par-lig
Oversized | Test | IDB-SI-C18 | 67 | 11 | Partial window satisfaction (9–12/13) | pcl-dru; drug-drug
Oversized | Test | Abi-SI-C18 | 106.2 | 10 | Partial window satisfaction (9–12/13) | pol-dru; pcl-dru; drug-drug
Sub-30 nm | Test | Dex-C18 | 16.3 | 13 | Complete window satisfaction (13/13) | None
Sub-30 nm | Test | PTX-SI-C18 | 16.2 | 13 | Complete window satisfaction (13/13) | None
Sub-30 nm | Test | Dex-SI-C18 | 16.5 | 13 | Complete window satisfaction (13/13) | None
Sub-30 nm | Test | Cri-SI-C18 | 17.6 | 13 | Complete window satisfaction (13/13) | None
Sub-30 nm | Test | PPT-C18 | 18.1 | 13 | Complete window satisfaction (13/13) | None
Sub-30 nm | Test | CA4-C18 | 18.8 | 13 | Complete window satisfaction (13/13) | None
Sub-30 nm | Test | DTX-SI-C18 | 18.8 | 13 | Complete window satisfaction (13/13) | None
Sub-30 nm | Test | PPT-SI-C18 | 18.8 | 13 | Complete window satisfaction (13/13) | None
Sub-30 nm | Test | Dox-SI-C18 | 19.2 | 13 | Complete window satisfaction (13/13) | None
Sub-30 nm | Test | FUDR-C18 | 13.4 | 13 | Complete window satisfaction (13/13) | None
Scores were recalculated from the segment-specific interaction energies using the favorable windows in Supplementary Data 2. A score of 13 indicates complete window satisfaction; scores of 9–12 indicate partial window satisfaction; scores of ≤8 indicate low or incomplete window satisfaction.

## Supplementary Data 6
Supplementary Data 4. Binary segment-score matrix for training and test prodrugs.
Assembly outcome | Dataset split | Prodrug | Hydrodynamic diameter by DLS (nm) | Window-derived score (0–13) | pol-dru | pol-par | pol-lig | pcl-dru | pcl-par | pcl-lig | peg-drug | peg-par | peg-lig | drug-drug | par-par | lig-lig | par-lig
Precipitated | Training | P2-Me | NA | 8 | 1 | 1 | 0 | 1 | 1 | 0 | 1 | 1 | 1 | 0 | 1 | 0 | 0
Sub-30 nm | Training | P2-C6 | 14.6 | 13 | 1 | 1 | 1 | 1 | 1 | 1 | 1 | 1 | 1 | 1 | 1 | 1 | 1
Sub-30 nm | Training | P2-C14 | 16.6 | 13 | 1 | 1 | 1 | 1 | 1 | 1 | 1 | 1 | 1 | 1 | 1 | 1 | 1
Sub-30 nm | Training | P2-C10 | 17.4 | 13 | 1 | 1 | 1 | 1 | 1 | 1 | 1 | 1 | 1 | 1 | 1 | 1 | 1
Sub-30 nm | Training | P2-C18 | 17.4 | 13 | 1 | 1 | 1 | 1 | 1 | 1 | 1 | 1 | 1 | 1 | 1 | 1 | 1
Precipitated | Training | P2-I | NA | 5 | 0 | 1 | 0 | 0 | 1 | 0 | 0 | 1 | 1 | 0 | 1 | 0 | 0
Oversized | Training | P7-Me | 34.1 | 6 | 0 | 1 | 0 | 0 | 1 | 0 | 0 | 1 | 1 | 1 | 1 | 0 | 0
Oversized | Training | C2-C6 | 141.1 | 11 | 1 | 0 | 1 | 1 | 1 | 1 | 1 | 1 | 1 | 1 | 1 | 0 | 1
Precipitated | Training | P2-Br | NA | 5 | 0 | 1 | 0 | 0 | 1 | 0 | 0 | 1 | 1 | 0 | 1 | 0 | 0
Precipitated | Training | P2-EG3 | NA | 5 | 0 | 1 | 0 | 0 | 1 | 0 | 0 | 1 | 1 | 0 | 1 | 0 | 0
Precipitated | Training | P2-PhKe | NA | 5 | 0 | 1 | 0 | 0 | 1 | 0 | 0 | 1 | 1 | 0 | 1 | 0 | 0
Sub-30 nm | Training | P2-2CH | 13.7 | 13 | 1 | 1 | 1 | 1 | 1 | 1 | 1 | 1 | 1 | 1 | 1 | 1 | 1
Sub-30 nm | Training | D2-C6 | 14.2 | 13 | 1 | 1 | 1 | 1 | 1 | 1 | 1 | 1 | 1 | 1 | 1 | 1 | 1
Sub-30 nm | Training | D2-2C16 | 15.1 | 13 | 1 | 1 | 1 | 1 | 1 | 1 | 1 | 1 | 1 | 1 | 1 | 1 | 1
Sub-30 nm | Training | P2-2Dec | 15.3 | 13 | 1 | 1 | 1 | 1 | 1 | 1 | 1 | 1 | 1 | 1 | 1 | 1 | 1
Sub-30 nm | Training | P2-C8Ke | 15.4 | 13 | 1 | 1 | 1 | 1 | 1 | 1 | 1 | 1 | 1 | 1 | 1 | 1 | 1
Sub-30 nm | Training | C2-C18 | 15.9 | 13 | 1 | 1 | 1 | 1 | 1 | 1 | 1 | 1 | 1 | 1 | 1 | 1 | 1
Sub-30 nm | Training | P7-2C16 | 16.6 | 13 | 1 | 1 | 1 | 1 | 1 | 1 | 1 | 1 | 1 | 1 | 1 | 1 | 1
Sub-30 nm | Training | P7-Oley | 17 | 13 | 1 | 1 | 1 | 1 | 1 | 1 | 1 | 1 | 1 | 1 | 1 | 1 | 1
Sub-30 nm | Training | P7-C18 | 17.5 | 13 | 1 | 1 | 1 | 1 | 1 | 1 | 1 | 1 | 1 | 1 | 1 | 1 | 1
Oversized | Training | Ful-C18 | 90.7 | 7 | 0 | 0 | 1 | 0 | 0 | 1 | 1 | 1 | 1 | 0 | 0 | 1 | 1
Oversized | Training | LST-C8 | 81.4 | 12 | 1 | 1 | 1 | 1 | 1 | 1 | 1 | 1 | 1 | 1 | 0 | 1 | 1
Oversized | Training | Abi-C18 | 106.4 | 11 | 0 | 1 | 1 | 0 | 1 | 1 | 1 | 1 | 1 | 1 | 1 | 1 | 1
Oversized | Training | Abi-C8 | 32.4 | 11 | 1 | 0 | 1 | 1 | 0 | 1 | 1 | 1 | 1 | 1 | 1 | 1 | 1
Oversized | Training | IDB-C18 | 32.4 | 12 | 1 | 1 | 1 | 1 | 1 | 1 | 1 | 1 | 1 | 0 | 1 | 1 | 1
Sub-30 nm | Training | Dox-C18 | 16.7 | 13 | 1 | 1 | 1 | 1 | 1 | 1 | 1 | 1 | 1 | 1 | 1 | 1 | 1
Sub-30 nm | Training | SN38-C18 | 18.5 | 13 | 1 | 1 | 1 | 1 | 1 | 1 | 1 | 1 | 1 | 1 | 1 | 1 | 1
Oversized | Training | LST-C18 | 59.8 | 11 | 1 | 1 | 1 | 1 | 1 | 1 | 1 | 1 | 1 | 0 | 0 | 1 | 1
Oversized | Training | IDB-C8 | 72.7 | 12 | 1 | 1 | 1 | 1 | 0 | 1 | 1 | 1 | 1 | 1 | 1 | 1 | 1
Oversized | Test | Ful-SI-C18 | 39.9 | 7 | 0 | 0 | 1 | 0 | 0 | 1 | 1 | 1 | 1 | 0 | 1 | 1 | 0
Oversized | Test | IDB-SI-C18 | 67 | 11 | 1 | 1 | 1 | 0 | 1 | 1 | 1 | 1 | 1 | 0 | 1 | 1 | 1
Oversized | Test | Abi-SI-C18 | 106.2 | 10 | 0 | 1 | 1 | 0 | 1 | 1 | 1 | 1 | 1 | 0 | 1 | 1 | 1
Sub-30 nm | Test | Dex-C18 | 16.3 | 13 | 1 | 1 | 1 | 1 | 1 | 1 | 1 | 1 | 1 | 1 | 1 | 1 | 1
Sub-30 nm | Test | PTX-SI-C18 | 16.2 | 13 | 1 | 1 | 1 | 1 | 1 | 1 | 1 | 1 | 1 | 1 | 1 | 1 | 1
Sub-30 nm | Test | Dex-SI-C18 | 16.5 | 13 | 1 | 1 | 1 | 1 | 1 | 1 | 1 | 1 | 1 | 1 | 1 | 1 | 1
Sub-30 nm | Test | Cri-SI-C18 | 17.6 | 13 | 1 | 1 | 1 | 1 | 1 | 1 | 1 | 1 | 1 | 1 | 1 | 1 | 1
Sub-30 nm | Test | PPT-C18 | 18.1 | 13 | 1 | 1 | 1 | 1 | 1 | 1 | 1 | 1 | 1 | 1 | 1 | 1 | 1
Sub-30 nm | Test | CA4-C18 | 18.8 | 13 | 1 | 1 | 1 | 1 | 1 | 1 | 1 | 1 | 1 | 1 | 1 | 1 | 1
Sub-30 nm | Test | DTX-SI-C18 | 18.8 | 13 | 1 | 1 | 1 | 1 | 1 | 1 | 1 | 1 | 1 | 1 | 1 | 1 | 1
Sub-30 nm | Test | PPT-SI-C18 | 18.8 | 13 | 1 | 1 | 1 | 1 | 1 | 1 | 1 | 1 | 1 | 1 | 1 | 1 | 1
Sub-30 nm | Test | Dox-SI-C18 | 19.2 | 13 | 1 | 1 | 1 | 1 | 1 | 1 | 1 | 1 | 1 | 1 | 1 | 1 | 1
Sub-30 nm | Test | FUDR-C18 | 13.4 | 13 | 1 | 1 | 1 | 1 | 1 | 1 | 1 | 1 | 1 | 1 | 1 | 1 | 1
Binary score matrix for the thirteen segment-specific interaction parameters. A value of 1 indicates that the interaction energy falls within the favorable window; 0 indicates that it falls outside the window.

## Supplementary Data 7
Supplementary Data X. Storage stability of self-immolative C18 prodrug nanoparticles formulated with mPEG2k–PCL2k.
Prodrug@PCL | Day 0 |  | Day 4 |  | Day 10
| Size (nm) | PDI | Size (nm) | PDI | Size (nm) | PDI
PTX-SIC18@PCL | 16.2 ± 1.3 | 0.36 ± 0.01 | 17.1 ± 2.7 | 0.28 ± 0.06 | 18.4 ± 3.2 | 0.29 ± 0.01
Dox-SIC18@PCL | 19.2 ± 0.6 | 0.29 ± 0.03 | 18.7 ± 1.4 | 0.32 ± 0.03 | 19.5 ± 2.1 | 0.32 ± 0.01
Cri-SIC18@PCL | 17.6 ± 2.5 | 0.31 ± 0.01 | 18.4 ± 3.2 | 0.36 ± 0.01 | 18.5 ± 2.7 | 0.41 ± 0.05
Ful-SIC18@PCL | 19.9 ± 1.2 | 0.32 ± 0.02 | 20.1 ± 2.5 | 0.40 ± 0.06 | 19.8 ± 3.6 | 0.39 ± 0.01
PPT-SIC18@PCL | 18.8 ± 1.4 | 0.24 ± 0.01 | 18.9 ± 2.3 | 0.30 ± 0.01 | 19.5 ± 1.6 | 0.33 ± 0.04
IDB-SIC18@PCL | 67.0 ± 9.1 | 0.18 ± 0.01 | 72.4 ± 8.6 | 0.23 ± 0.02 | 69.4 ± 7.2 | 0.19 ± 0.01
Abi-SIC18@PCL | 106.2 ± 5.1 | 0.14 ± 0.03 | 98.3 ± 7.9 | 0.19 ± 0.01 | 112.3 ± 4.8 | 0.23 ± 0.01
Dex-SIC18@PCL | 16.5 ± 2.8 | 0.36 ± 0.01 | 19.3 ± 5.6 | 0.26 ± 0.03 | 17.1 ± 3.5 | 0.46 ± 0.03
Hydrodynamic diameter and polydispersity index (PDI) of self-immolative C18 prodrug nanoparticles formulated with methoxy poly(ethylene glycol)-block-poly(ε-caprolactone) (mPEG2k–PCL2k) were monitored by dynamic light scattering (DLS) during storage. Particle size and PDI were recorded on days 0, 4 and 10. PTX-SI-C18@PCL, Dox-SI-C18@PCL, Cri-SI-C18@PCL, Ful-SI-C18@PCL, PPT-SI-C18@PCL and Dex-SI-C18@PCL retained carrier-scale diameters of approximately 16–20 nm over 10 days, whereas IDB-SI-C18@PCL and Abi-SI-C18@PCL remained oversized throughout storage. Data are presented as mean ± s.d. from three independent measurements.